## Table 1
Table 1. Overview of existing ISOS protocols and suggested additional protocols that account for the properties of perovskite materials and devices
Test ID | Light source | Temperature | Rel. humidity | Environment/Set-up | Characterization light source | Load
Dark storage (ISOS-D)
ISOS-D-1 | None | Ambient (23 ± 4 °C) | Ambient | Ambient air | Solar simulator or sunlight | OC
ISOS-D-2 | None | 65, 85 °C | Ambient | Oven, ambient air | Solar simulator | OC
ISOS-D-3 | None | 65, 85 °C | 85% | Env. chamber | Solar simulator | OC
Bias stability (ISOS-V)
ISOS-V-1 | None | Ambient (23 ± 4 °C) | Ambient | Ambient air | Solar simulator | Positive: VMPP; Voc; Eg/q; JSC Negative: –Voc, JMPPa
ISOS-V-2 | None | 65, 85 °C | Ambient | Oven, ambient air | Solar simulator
ISOS-V-3 | None | 65, 85 °C | 85% | Env. chamber | Solar simulator
Light-soaking (ISOS-L)
ISOS-L-1 | Solar simulator | Ambient (23 ± 4 °C) | Ambient | Light only | Solar simulator | MPP or OC
ISOS-L-2 | Solar simulator | 65, 85 °C | Ambient | Light & temperature | Solar simulator | MPP or OC
ISOS-L-3 | Solar simulator | 65, 85 °C | ~ 50% | Light, temperature & RH | Solar simulator | MPP
Outdoor stability (ISOS-O)
ISOS-O-1 | Sunlight | Ambient | Ambient | Outdoor | Solar simulator | MPP or OC
ISOS-O-2 | Sunlight | Ambient | Ambient | Outdoor | Sunlight | MPP or OC
ISOS-O-3 | Sunlight | Ambient | Ambient | Outdoor | Sunlight and Solar simulator | MPP
Thermal cycling (ISOS-T)
ISOS-T-1 | None | RT to 65, 85 °C | Ambient | Hot plate/ oven | Solar simulator | OC
ISOS-T-2 | None | RT to 65, 85 °C | Ambient | Oven/env. chamber | Solar simulator | OC
ISOS-T-3 | None | −40 to + 85 °C | < 55%b) | Env. chamber | Solar simulator | OC
Light cycling (ISOS-LC)
ISOS-LC-1 | Solar simulator/ Dark Cycle period: 2, 8, or 24 h Duty cycle: 1:1 or 1:2 | Ambient (23 ± 4 °C) | Ambient | Light only | Solar simulator | MPP or OC
ISOS-LC-2 |  | 65, 85 °C | Ambient | Light & temperature | Solar simulator | MPP or OC
ISOS-LC-3 |  | 65, 85 °C | < 50% | Light, temperature & RH | Solar simulator | MPP
Solar-thermal cycling (ISOS-LT)
ISOS-LT-1 | Solar simulator | Linear or step ramping between room temp. and 65 °C | Monitored, uncontrolled | Weathering chamber | Solar simulator | MPP or OC
ISOS-LT-2 | Solar simulator | Linear ramping between 5 °C and 65 °C | Monitored, controlled at 50% beyond 40 °C | Env. chamber with sun simulator | Solar simulator | MPP or OC
ISOS-LT-3 | Solar simulator | Linear ramping between −25 °C and 65 °C | Monitored, controlled at 50% beyond 40 °C | Env. chamber with sun simulator and freezing | Solar simulator | MPP or OC
Each test group is divided into three levels of sophistication that reflect the complexity of required equipment and the harshness of the applied stress. Reported ISOS protocols are taken from ref. 11 (Reese, M. O. et al. Consensus stability testing protocols for organic photovoltaic materials and devices. Sol. Energy Mater. Sol. Cells 95, 1253–1267 (2011)). Proposed additional ISOS protocols are printed in bold.
a VOC, VMPP, and JMPP are determined from light J–V curves measured under standard solar cell testing conditions on a fresh device. Eg and q are the band gap of the active layer and elementary charge, respectively.
b Relative humidity is controlled at temperatures above 40 °C and is not controlled for the remainder of the cycle. Env., environmental; OC, open-circuit condition; MPP, maximum power point; RT, room temperature; RH, relative humidity.
Source: Khenkin, M.V., Katz, E.A., Abate, A. et al. Consensus statement for stability assessment and reporting for perovskite photovoltaics based on ISOS procedures. Nat Energy 5, 35–49 (2020). https://doi.org/10.1038/s41560-019-0529-5